## Sheet1
Grade: | 430-FR | Firm: | Carpenter
BH0Hz
H A/m | B tesla
62.8 | 0.1
88.4 | 0.15
111.2 | 0.2
131.6 | 0.25
149.7 | 0.3
165.9 | 0.35
181 | 0.4
195.6 | 0.45
210.2 | 0.5
225.1 | 0.55
240.1 | 0.6
255.2 | 0.65
270.8 | 0.7
287.3 | 0.75
305.9 | 0.8
328.8 | 0.85
359.8 | 0.9
402.6 | 0.95
462.4 | 1
550.2 | 1.05
698.7 | 1.1
962.4 | 1.15
1477.9 | 1.2
2878.1 | 1.25
14780.9 | 1.3
37034 | 1.35